## Sheet1
Part Number | US AWG | Conductor |  |  | Finished wire
|  | Stranding (nb of strands x diam of strands in mm) | Diameter (mm) |  | Resistance at 20°C (68°F) (Ohms/km) Max. | Diameter (mm) |  | Weight (kg/km) Max.
|  |  | Nom. | Max. |  | Min. | Max.
TMF VRA-US 22 | 22 | 19 x 0.160 | 0.78 | 0.84 | 77.8 | 1.02 | 1.42 | 6.18
TMF VRA-US 22H | 22 | 19 x 0.160 | 0.78 | 0.84 | 77.8 | 1.4 | 1.91 | 8.93
TMF VRA-US 20 | 20 | 19 x 0.203 | 0.98 | 1.04 | 50.1 | 1.22 | 2.11 | 13.4
TMF VR-US 18 | 18 | 19 x 0.254 | 1.22 | 1.32 | 27.9 | 1.65 | 2.46 | 15.62
TMF VR-US 16 | 16 | 19 x 0.287 | 1.4 | 1.55 | 21.9 | 1.73 | 2.62 | 20.1
TMF VR-US 14 | 14 | 19 x 0.361 | 1.76 | 1.88 | 14.2 | 2.46 | 3.12 | 29
TMF VR-US 12 | 12 | 19 x 0.455 | 2.20 | 2.36 | 9.12 | 2.54 | 3.61 | 41.66